## Sheet1
Type | mass g | Carbon content % | Hydrogen content % | Oxygen content % | Reaction temperature | Hold time h | pH | Liquid-to-solid ratio | Vessel volume ml | Aqueous phase carbon mass g | Oli phase carbon mass g | Hydrochar carbon yield % | Aqueous phase carbon yield % | Oli phase carbon yield % | References | Predicted Hydrochar carbon mass g
Corn stalk | 0.5 | 43.78 | 5.72 | 50.06 | 180 | 4 | 0 | 20 | 50 | 0 | 0 | 30.33667 | 0 | 0 | Two-step hydrothermal conversion of biomass waste to humic acid using hydrochar as intermediate | 0.133735
Corn stalk | 0.5 | 43.78 | 5.72 | 50.06 | 180 | 4 | 1 | 20 | 50 | 0 | 0 | 30.26 | 0 | 0 | 0 | 0.1352382
Corn stalk | 0.5 | 43.78 | 5.72 | 50.06 | 160 | 4 | 1 | 20 | 50 | 0 | 0 | 41.90333 | 0 | 0 | 0 | 0.4835365
Corn stalk | 0.5 | 43.78 | 5.72 | 50.06 | 200 | 4 | 1 | 20 | 50 | 0 | 0 | 30.835 | 0 | 0 | 0 | 0.01248342
Cellulose | 0.5 | 40 | 6.666667 | 53.33333 | 180 | 4 | 1 | 20 | 50 | 0 | 0 | 11.24 | 0 | 0 | Hydrothermal humification of lignocellulosic components: Who is doing what? | 0.2175938