## Sheet1
Type | mass g | Carbon content % | Hydrogen content % | Oxygen content % | Reaction temperature | Hold time h | pH | Liquid-to-solid ratio | Vessel volume ml | Hydrochar carbon mass g | Aqueous phase carbon mass g | Oli phase carbon mass g | Hydrochar carbon yield % | Aqueous phase carbon yield % | Oli phase carbon yield % | References | Predicted Hydrochar carbon mass g
Agave Salmiana bagasse | 3 | 38 | 4.1 | 56.1 | 250 | 0.5 | 7 | 9 | 50 | 0.513 | 0 | 0 | 45 | 0 | 0 | Modeling of Agave Salmiana bagasse conversion by hydrothermal carbonization (HTC) for solid fuel combustion using surface response methodology | 1.830612
algae 8 | 10 | 56.31 | 8.32 | 31.35 | 320 | 0.5 | 7 | 6.666667 | 100 | 1.38258 | 0.005156 | 4.3219 | 24.55301 | 0.09156455 | 76.75191 | 0 | 1.604714
Chinese cabbage | 60 | 37.81 | 5.52 | 36.04 | 190 | 6 | 7 | 10 | 2000 | 8.96097 | 0 | 0 | 39.5 | 0 | 0 | 0 | 9.407612
orange peel waste | 30 | 45.13 | 6.02 | 48 | 175 | 1 | 2 | 5 | 500 | 6.22794 | 0 | 0 | 46 | 0 | 0 | 0 | 6.465379
water hyacinth | 8 | 36.65 | 5.86 | 34.2 | 210 | 1 | 5 | 10 | 250 | 1.307672 | 0 | 0 | 44.6 | 0 | 0 | 0 | 1.383531
millet stalk | 30 | 41.51 | 5.89 | 41.7 | 240 | 6 | 7 | 10 | 2000 | 4.943841 | 0 | 0 | 39.7 | 0 | 0 | Hydrothermal carbonization of millet stalk and dilute-acid-impregnated millet stalk: combustion behaviors of hydrochars by thermogravimetric analysis and a novel mixed-function fitting method | 5.992383
corn stover | 5 | 43.57 | 5.84 | 49.98 | 300 | 0.5 | 7 | 6 | 250 | 0.6279273 | 0 | 0 | 28.82384 | 0 | 0 | 0 | 0.7163808
Chinese fan palm | 8 | 48.99 | 7.26 | 36.06 | 240 | 1.6 | 7 | 19 | 250 | 1.783236 | 0 | 0 | 45.5 | 0 | 0 | 0 | 2.133704
Cellulose+hemicellulose+lignin | 0.5 | 40 | 6.666667 | 53.33333 | 180 | 4 | 1 | 20 | 50 | 0.015 | 0 | 0 | 7.5 | 0 | 0 | 0 | 0.2175938
rice straw | 5 | 36.73 | 7.08 | 52.56 | 260 | 0.5 | 7 | 10 | 100 | 0.65875255 | 0 | 0 | 35.87 | 0 | 0 | 0 | 0.7143621
Seaweed (Macroalgae) | 15 | 33.76 | 4.19 | 34.75 | 180 | 1 | 7 | 9 | 500 | 2.311716 | 0 | 0 | 45.65 | 0 | 0 | 0 | 2.388879
Algae (Isochrysis) | 10 | 55.76 | 8.7 | 23.57 | 350 | 1 | 11.7 | 6 | 100 | 0 | 0.2788 | 3.28984 | 0 | 5 | 59 | 0 | 0.7197496
corn stalk | 10 | 41.98 | 5.62 | 46.36 | 240 | 2 | 7 | 20 | 316 | 1.015916 | 0 | 0 | 24.2 | 0 | 0 | 0 | 1.061523
petrochemical sludge | 4.4 | 55.28 | 8.57 | 5.77 | 450 | 0.5 | 7 | 10 | 100 | 0 | 0.62997088 | 1.7269472 | 0 | 25.9 | 71 | 0 | 0.2701955
corn stover | 5 | 43.57 | 5.84 | 49.98 | 300 | 0.25 | 7 | 6 | 250 | 0.77885284 | 0 | 0.93132975 | 35.75179 | 0 | 42.75096 | Hydrothermal liquefaction of lignocellulosic biomass feedstock to produce biofuels: Parametric study and products characterization | 0.7219827
wheat straw | 25 | 46 | 6.8 | 37.6 | 260 | 6 | 9 | 20 | 1000 | 3.979 | 0 | 0 | 34.6 | 0 | 0 | 0 | 3.933502
Chinese cabbage | 60 | 37.81 | 5.52 | 36.04 | 190 | 12 | 7 | 10 | 2000 | 8.756796 | 0 | 0 | 38.6 | 0 | 0 | 0 | 10.12404
Hemicellulose | 0.5 | 40 | 6.666667 | 53.33333 | 180 | 4 | 1 | 20 | 50 | 0.026528 | 0 | 0 | 13.264 | 0 | 0 | 0 | 0.2175938
corn stalk | 6 | 44.17 | 0 | 41.15 | 300 | 0.5 | 7 | 10 | 500 | 0.987228 | 0.0048411 | 0.845976 | 37.25108 | 0.1826692 | 31.92121 | Effect of aqueous phase recirculation on characteristics of bio-crude oil formation during hydrothermal liquefaction of corn stalk | 2.479288
food waste | 6 | 46.46 | 7.52 | 41.8 | 370 | 0.5 | 7 | 10 | 120 | 0 | 0.6904548 | 1.5657852 | 0 | 24.76879 | 56.16965 | 0 | 0.2018335
corn stalk | 2 | 44.24 | 5.79 | 49.83 | 200 | 10 | 7 | 32.5 | 100 | 0.283136 | 0 | 0 | 32 | 0 | 0 | 0 | 0.5557287
food waste | 6 | 46.46 | 7.52 | 41.8 | 190 | 0.5 | 7 | 10 | 120 | 0 | 1.71 | 0.8038296 | 0 | 61.34309 | 28.8359 | Comprehensive utilization for hydrothermal conversion products of food waste | 1.231399
petrochemical sludge | 4.4 | 55.28 | 8.57 | 5.77 | 400 | 0.5 | 7 | 10 | 100 | 0 | 0.5594336 | 1.82424 | 0 | 23 | 75 | 0 | 0.08295827
rice straw | 15 | 39.43 | 5.84 | 42.61 | 300 | 0.7 | 7 | 10 | 250 | 2.60238 | 0 | 0 | 44 | 0 | 0 | 0 | 2.736777
wheat straw | 25 | 46 | 6.8 | 37.6 | 260 | 6 | 7 | 20 | 1000 | 4.1055 | 0 | 0 | 35.7 | 0 | 0 | 0 | 3.91231
Algae (Pavlova) | 10 | 54.34 | 8.69 | 24.01 | 300 | 1 | 11.7 | 6 | 100 | 0.47925 | 0.70642 | 3.31474 | 8.81947 | 13 | 61 | 0 | 0.4324969
Algae (Isochrysis) | 10 | 55.76 | 8.7 | 23.57 | 300 | 1 | 11.7 | 6 | 100 | 0 | 0.44608 | 3.3456 | 0 | 8 | 60 | 0 | 0.5693694
rice straw | 15 | 39.43 | 5.84 | 42.61 | 300 | 8 | 7 | 10 | 250 | 2.4781755 | 0 | 0 | 41.9 | 0 | 0 | 0 | 2.538032
Oil palm kernel shell | 50 | 49.7 | 5.3 | 44.8 | 240 | 1 | 7 | 10 | 1000 | 10.437 | 0 | 0 | 42 | 0 | 0 | Hydrothermal carbonization of oil palm shell | 10.15375
macrophyte Potamogeton lucens | 30 | 38.61 | 6.05 | 41.09 | 300 | 0.5 | 7 | 12 | 700 | 4.51737 | 0 | 0 | 39 | 0 | 0 | 0 | 4.120263
Soybean straw | 100 | 45.68 | 10.76 | 39.778 | 250 | 2 | 7 | 4 | 2000 | 14.20648 | 0 | 0 | 31.1 | 0 | 0 | 0 | 17.60309
Oil palm waste trunks | 30 | 47.5 | 5.9 | 45.9 | 270 | 0.5 | 7 | 10 | 500 | 5.94225 | 0 | 0 | 41.7 | 0 | 0 | 0 | 5.824348
algae (Chlorella vulgaris) | 30 | 49.5 | 6.1 | 29.3 | 180 | 1 | 7 | 10 | 1000 | 0 | 6.5637 | 1.90608 | 0 | 44.2 | 12.83556 | 0 | 0.4603339
Chinese fan palm | 8 | 48.99 | 7.26 | 36.06 | 240 | 1 | 7 | 19 | 250 | 1.842024 | 0 | 0 | 47 | 0 | 0 | Hydrothermal carbonization of Chinese fan palm | 1.994952
Oil palm waste trunks | 30 | 47.5 | 5.9 | 45.9 | 350 | 0.5 | 7 | 10 | 500 | 5.03025 | 0 | 0 | 35.3 | 0 | 0 | 0 | 5.320217
orange peel waste | 30 | 45.13 | 6.02 | 48 | 150 | 1.5 | 7 | 5 | 500 | 5.077125 | 0 | 0 | 37.5 | 0 | 0 | 0 | 5.257269
algae (Chlorella vulgaris) | 30 | 49.5 | 6.1 | 29.3 | 180 | 0.25 | 7 | 10 | 1000 | 0 | 5.2866 | 1.029 | 0 | 35.6 | 6.929293 | Systematic characterization of biocrude and aqueous phase from hydrothermal carbonization of algal biomass | 0.3735724
corn stover | 5 | 46.23 | 6.18 | 42.6 | 240 | 2 | 7 | 8 | 100 | 1.0332405 | 0 | 0 | 44.7 | 0 | 0 | 0 | 0.8735682
﻿Moso bamboo | 100 | 46.47 | 6.33 | 43.44 | 260 | 1 | 7 | 10 | 2000 | 18.49506 | 0 | 0 | 39.8 | 0 | 0 | Evaluation of engineered hydrochar from KMnO4 treated bamboo residues: Physicochemical properties, hygroscopic dynamics, and morphology | 18.37669
wheat straw | 3 | 45.27 | 6.04 | 37.57 | 180 | 12 | 1.4 | 10 | 40 | 0.5608953 | 0 | 0 | 41.3 | 0 | 0 | Pickering emulsions stabilized by amphiphilic carbonaceous materials derived from wheat straw | 0.8703404
Seaweed (Macroalgae) | 15 | 33.76 | 4.19 | 34.75 | 180 | 0.5 | 7 | 9 | 500 | 2.375016 | 0 | 0 | 46.9 | 0 | 0 | Hydrothermal Carbonization (HTC) of Seaweed (Macroalgae) for Producing Hydrochar | 2.43603
wheat straw | 3 | 45.27 | 6.04 | 37.57 | 210 | 12 | 1.9 | 10 | 40 | 0.6138612 | 0 | 0 | 45.2 | 0 | 0 | 0 | 0.5582058
Algae (Nannochloropsis) | 10 | 56.83 | 9.32 | 19.93 | 350 | 1 | 11.7 | 6 | 100 | 0.5289 | 0.51147 | 2.8415 | 9.306704 | 9 | 50 | 0 | 0.7710873
Brewers’ Spent Grain | 20 | 50.28 | 6.37 | 39.17 | 250 | 0 | 7 | 20 | 1000 | 4.3934664 | 0 | 0 | 43.69 | 0 | 0 | 0 | 3.420794
orange peel waste | 30 | 45.13 | 6.02 | 48 | 200 | 2 | 2 | 5 | 500 | 4.928196 | 0 | 0 | 36.4 | 0 | 0 | 0 | 5.611877
corn stalk | 10 | 41.98 | 5.62 | 46.36 | 180 | 2 | 7 | 20 | 316 | 1.901694 | 0 | 0 | 45.3 | 0 | 0 | Effects of process parameters on the physicochemical propertiesof corn stalk hydrochar and the removal of alkali and alkaline earthmetals | 2.565771
wheat straw | 25 | 45.03 | 5.7 | 44.56 | 260 | 0.3333333 | 7 | 15 | 1000 | 5.5499475 | 0 | 0 | 49.3 | 0 | 0 | Optimization of a “coal-like” pelletization technique based on the sustainable biomass fuel of hydrothermal carbonization of wheat straw | 4.908469
wheat straw | 30 | 45.03 | 5.7 | 44.56 | 240 | 1 | 7 | 10 | 1000 | 6.646428 | 0 | 0 | 49.2 | 0 | 0 | Effect of water-washing of wheat straw and hydrothermal temperature on its hydrochar evolution and combustion properties | 5.608777
petrochemical sludge | 4.4 | 55.28 | 8.57 | 5.77 | 350 | 0.5 | 7 | 10 | 100 | 0 | 0.486464 | 1.8972096 | 0 | 20 | 78 | Hydrothermal treatment of petrochemical sludge in subcritical and supercritical water: Oil phase degradation and syngas production | -0.3812923
corn stalk | 5 | 45.41 | 6.61 | 40.55 | 240 | 0.5 | 7 | 10 | 100 | 1.067135 | 0 | 0 | 47 | 0 | 0 | Characterization of Hydrochar Pellets from Hydrothermal Carbonization of Agricultural Residues | 0.5450052
Nannochloropsis sp. | 0.5005 | 47.6 | 7.5 | 25.1 | 186 | 0.01666667 | 7 | 6.666667 | 4.6 | 0 | 0.06676514 | 0.129648519 | 0 | 28.02455 | 54.41975 | 0 | -0.3153031
wheat straw | 25 | 46 | 6.8 | 37.6 | 260 | 6 | 11 | 20 | 1000 | 3.9445 | 0 | 0 | 34.3 | 0 | 0 | 0 | 4.145979
Olive Tree Pruning | 50 | 48.15 | 5.74 | 45.67 | 250 | 6 | 7 | 20 | 2000 | 5.44095 | 0 | 0 | 22.6 | 0 | 0 | 0 | 6.668887
orange peel waste | 30 | 45.13 | 6.02 | 48 | 200 | 2 | 7 | 5 | 500 | 5.022969 | 0 | 0 | 37.1 | 0 | 0 | 0 | 5.411118
corn stover | 90 | 45.41 | 5.31 | 41.69 | 275 | 0.5 | 7 | 8 | 2000 | 17.3243691 | 0 | 0 | 42.39 | 0 | 0 | 0 | 15.49334
orange peel waste | 30 | 45.13 | 6.02 | 48 | 175 | 1.5 | 2 | 5 | 500 | 5.943621 | 0 | 0 | 43.9 | 0 | 0 | 0 | 6.477785
cotton stalk | 8 | 46.43 | 6.31 | 44.98 | 240 | 4 | 7 | 15 | 350 | 1.30004 | 0 | 0 | 35 | 0 | 0 | 0 | 1.445294
orange peel waste | 30 | 45.13 | 6.02 | 48 | 175 | 1.5 | 7 | 5 | 500 | 4.968813 | 0 | 0 | 36.7 | 0 | 0 | 0 | 5.2433
Cellulose+hemicellulose | 0.5 | 40 | 6.666667 | 53.33333 | 180 | 4 | 1 | 20 | 50 | 0.04284444 | 0 | 0 | 21.42222 | 0 | 0 | 0 | 0.2175938