## Hydrothermal carbonization
Type | mass g | Carbon content % | Hydrogen content % | Oxygen content % | Reaction temperature | Hold time h | pH | Liquid-to-solid ratio | Vessel volume ml | Hydrochar carbon mass g | Aqueous phase carbon mass g | Oli phase carbon mass g | Hydrochar carbon yield % | Aqueous phase carbon yield % | Oli phase carbon yield % | References
Corn stalk | 0.5 | 43.78 | 5.72 | 50.06 | 180 | 4 | 0 | 20 | 50 | 0.06640696 |  |  | 30.33667 |  |  | Two-step hydrothermal conversion of biomass waste to humic acid using hydrochar as intermediate
Corn stalk | 0.5 | 43.78 | 5.72 | 50.06 | 180 | 4 | 1 | 20 | 50 | 0.06623914 |  |  | 30.26
Corn stalk | 0.5 | 43.78 | 5.72 | 50.06 | 160 | 4 | 1 | 20 | 50 | 0.0917264 |  |  | 41.90333
Corn stalk | 0.5 | 43.78 | 5.72 | 50.06 | 200 | 4 | 1 | 20 | 50 | 0.067497815 |  |  | 30.835
Cellulose | 0.5 | 40 | 6.666667 | 53.33333 | 180 | 4 | 1 | 20 | 50 | 0.02248 |  |  | 11.24 |  |  | Hydrothermal humification of lignocellulosic components: Who is doing what?
Hemicellulose | 0.5 | 40 | 6.666667 | 53.33333 | 180 | 4 | 1 | 20 | 50 | 0.026528 |  |  | 13.264
Cellulose+hemicellulose | 0.5 | 40 | 6.666667 | 53.33333 | 180 | 4 | 1 | 20 | 50 | 0.04284444 |  |  | 21.42222
Cellulose+lignin | 0.5 | 40 | 6.666667 | 53.33333 | 180 | 4 | 1 | 20 | 50 | 0.00991 |  |  | 4.955
Hemicellulose+lignin | 0.5 | 40 | 6.666667 | 53.33333 | 180 | 4 | 1 | 20 | 50 | 0.0193 |  |  | 9.65
Cellulose+hemicellulose+lignin | 0.5 | 40 | 6.666667 | 53.33333 | 180 | 4 | 1 | 20 | 50 | 0.015 |  |  | 7.5
Cellulose | 30 | 40 | 6.666667 | 53.33333 | 265 | 20 | 7 | 3 | 250 | 5.916 |  |  | 49.3 |  |  | Characterization of Hydrochars Produced by Hydrothermal Carbonization of Lignin, Cellulose, D-Xylose, and Wood Meal
Hemicellulose | 30 | 40 | 6.666667 | 53.33333 | 245 | 20 | 7 | 3 | 250 | 5.916 |  |  | 49.3
Hemicellulose | 30 | 40 | 6.666667 | 53.33333 | 265 | 20 | 7 | 3 | 250 | 5.532 |  |  | 46.1
Olive Tree Pruning | 50 | 48.15 | 5.74 | 45.67 | 220 | 3 | 7 | 20 | 2000 | 9.991125 |  |  | 41.5 |  |  | Hydrothermal Carbonization of Olive Tree Pruning as a Sustainable Way for Improving Biomass Energy Potential: Effect of Reaction Parameters on Fuel Properties
Olive Tree Pruning | 50 | 48.15 | 5.74 | 45.67 | 220 | 6 | 7 | 20 | 2000 | 7.75215 |  |  | 32.2
Olive Tree Pruning | 50 | 48.15 | 5.74 | 45.67 | 220 | 9 | 7 | 20 | 2000 | 8.787375 |  |  | 36.5
Olive Tree Pruning | 50 | 48.15 | 5.74 | 45.67 | 250 | 3 | 7 | 20 | 2000 | 5.8743 |  |  | 24.4
Olive Tree Pruning | 50 | 48.15 | 5.74 | 45.67 | 250 | 6 | 7 | 20 | 2000 | 5.44095 |  |  | 22.6
Olive Tree Pruning | 50 | 48.15 | 5.74 | 45.67 | 250 | 9 | 7 | 20 | 2000 | 6.88545 |  |  | 28.6
Olive Tree Pruning | 50 | 48.15 | 5.74 | 45.67 | 280 | 3 | 7 | 20 | 2000 | 5.2002 |  |  | 21.6
Olive Tree Pruning | 50 | 48.15 | 5.74 | 45.67 | 280 | 6 | 7 | 20 | 2000 | 5.05575 |  |  | 21
Olive Tree Pruning | 50 | 48.15 | 5.74 | 45.67 | 280 | 9 | 7 | 20 | 2000 | 5.705775 |  |  | 23.7
wheat straw | 25 | 45.03 | 5.7 | 44.56 | 260 | 0.3333333 | 7 | 15 | 1000 | 5.5499475 |  |  | 49.3 |  |  | Optimization of a “coal-like” pelletization technique based on the sustainable biomass fuel of hydrothermal carbonization of wheat straw
wheat straw | 25 | 45.03 | 5.7 | 44.56 | 260 | 0.5 | 7 | 15 | 1000 | 5.2572525 |  |  | 46.7
wheat straw | 30 | 45.03 | 5.7 | 44.56 | 240 | 1 | 7 | 10 | 1000 | 6.646428 |  |  | 49.2 |  |  | Effect of water-washing of wheat straw and hydrothermal temperature on its hydrochar evolution and combustion properties
wheat straw | 20 | 49.7 | 5.1 | 38.1 | 240 | 4 | 7 | 8 | 600 | 4.2245 |  |  | 42.5 |  |  | Carbonization temperature and feedstock type interactively affect chemical, fuel, and surface properties of hydrochars
wheat straw | 20 | 49.7 | 5.1 | 38.1 | 300 | 4 | 7 | 8 | 600 | 2.982 |  |  | 30
canola straw | 20 | 48.6 | 4.9 | 39.9 | 240 | 4 | 7 | 8 | 600 | 4.131 |  |  | 42.5
canola straw | 20 | 48.6 | 4.9 | 39.9 | 300 | 4 | 7 | 8 | 600 | 2.4786 |  |  | 25.5
sawdust | 20 | 53.7 | 5.4 | 40 | 300 | 4 | 7 | 8 | 600 | 4.6182 |  |  | 43
corn stalk | 10 | 41.98 | 5.62 | 46.36 | 180 | 2 | 7 | 20 | 316 | 1.901694 |  |  | 45.3 |  |  | Effects of process parameters on the physicochemical propertiesof corn stalk hydrochar and the removal of alkali and alkaline earthmetals
corn stalk | 10 | 41.98 | 5.62 | 46.36 | 200 | 2 | 7 | 20 | 316 | 1.86811 |  |  | 44.5
corn stalk | 10 | 41.98 | 5.62 | 46.36 | 220 | 2 | 7 | 20 | 316 | 1.19643 |  |  | 28.5
corn stalk | 10 | 41.98 | 5.62 | 46.36 | 240 | 2 | 7 | 20 | 316 | 1.015916 |  |  | 24.2
corn stalk | 10 | 41.98 | 5.62 | 46.36 | 200 | 1 | 7 | 20 | 316 | 1.80514 |  |  | 43
corn stalk | 10 | 41.98 | 5.62 | 46.36 | 200 | 4 | 7 | 20 | 316 | 1.809338 |  |  | 43.1
corn stalk | 10 | 41.98 | 5.62 | 46.36 | 200 | 6 | 7 | 20 | 316 | 1.687596 |  |  | 40.2
wheat straw | 100 | 43.83 | 10.33 | 40.07 | 250 | 2 | 7 | 4 | 2000 | 15.73497 |  |  | 35.9 |  |  | Hydrothermal Carbonization of Agricultural Biomass: Characterization of Hydrochar for Energy Production
Corn cob | 100 | 46.21 | 10.75 | 41.217 | 250 | 2 | 7 | 4 | 2000 | 18.43779 |  |  | 39.9
corn stalk | 100 | 45.04 | 10.46 | 38.842 | 250 | 2 | 7 | 4 | 2000 | 14.59296 |  |  | 32.4
Sunflower stalk | 100 | 45.2 | 10.7 | 40.697 | 250 | 2 | 7 | 4 | 2000 | 14.6448 |  |  | 32.4
Soybean straw | 100 | 45.68 | 10.76 | 39.778 | 200 | 2 | 7 | 4 | 2000 | 21.97208 |  |  | 48.1
Soybean straw | 100 | 45.68 | 10.76 | 39.778 | 250 | 2 | 7 | 4 | 2000 | 14.20648 |  |  | 31.1
Hazelnut shell | 100 | 50.83 | 11.08 | 35.884 | 250 | 2 | 7 | 4 | 2000 | 23.02599 |  |  | 45.3
Chinese cabbage | 60 | 37.81 | 5.52 | 36.04 | 190 | 1 | 7 | 10 | 2000 | 9.255888 |  |  | 40.8 |  |  | Dispose of Chinese cabbage waste via hydrothermal carbonization: hydrochar characterization and its potential as a soil amendment
Chinese cabbage | 60 | 37.81 | 5.52 | 36.04 | 190 | 6 | 7 | 10 | 2000 | 8.96097 |  |  | 39.5
Chinese cabbage | 60 | 37.81 | 5.52 | 36.04 | 190 | 12 | 7 | 10 | 2000 | 8.756796 |  |  | 38.6
Chinese cabbage | 60 | 37.81 | 5.52 | 36.04 | 260 | 1 | 7 | 10 | 2000 | 6.828486 |  |  | 30.1
Chinese cabbage | 60 | 37.81 | 5.52 | 36.04 | 260 | 6 | 7 | 10 | 2000 | 7.214148 |  |  | 31.8
Chinese cabbage | 60 | 37.81 | 5.52 | 36.04 | 260 | 12 | 7 | 10 | 2000 | 7.304892 |  |  | 32.2
Wood sawdust | 10 | 53.7 | 5.4 | 40 | 260 | 1 | 7 | 20 | 500 | 2.40039 |  |  | 44.7 |  |  | Co-hydrothermal carbonization of food waste-woody biomass blend towards biofuel pellets production
palm empty fruit bunches | 25 | 48.3 | 6.66 | 43.7 | 350 | 0.33 | 7 | 10 | 500 | 5.91675 |  |  | 49 |  |  | Chemical, structural and combustion characteristics of carbonaceous products obtained by hydrothermal carbonization of palm empty fruit bunches
Oil palm waste fronds | 30 | 47.2 | 5.9 | 46.6 | 270 | 0.5 | 7 | 10 | 500 | 6.018 |  |  | 42.5 |  |  | Production of Solid Biofuel from Agricultural Wastes of the Palm Oil Industry by Hydrothermal Treatment
Oil palm waste fronds | 30 | 47.2 | 5.9 | 46.6 | 300 | 0.5 | 7 | 10 | 500 | 5.43744 |  |  | 38.4
Oil palm waste fronds | 30 | 47.2 | 5.9 | 46.6 | 330 | 0.5 | 7 | 10 | 500 | 5.19672 |  |  | 36.7
Oil palm waste fronds | 30 | 47.2 | 5.9 | 46.6 | 350 | 0.5 | 7 | 10 | 500 | 4.97016 |  |  | 35.1
Oil palm waste trunks | 30 | 47.5 | 5.9 | 45.9 | 270 | 0.5 | 7 | 10 | 500 | 5.94225 |  |  | 41.7
Oil palm waste trunks | 30 | 47.5 | 5.9 | 45.9 | 300 | 0.5 | 7 | 10 | 500 | 5.51475 |  |  | 38.7
Oil palm waste trunks | 30 | 47.5 | 5.9 | 45.9 | 330 | 0.5 | 7 | 10 | 500 | 5.25825 |  |  | 36.9
Oil palm waste trunks | 30 | 47.5 | 5.9 | 45.9 | 350 | 0.5 | 7 | 10 | 500 | 5.03025 |  |  | 35.3
Oil palm kernel shell | 50 | 49.7 | 5.3 | 44.8 | 240 | 1 | 7 | 10 | 1000 | 10.437 |  |  | 42 |  |  | Hydrothermal carbonization of oil palm shell
wheat straw | 5 | 45.03 | 5.7 | 44.56 | 200 | 20 | 7 | 12 | 100 | 1.0604565 |  |  | 47.1 |  |  | Properties of Hydrochars from Different Sources of Biomass Feedstock
corn stalk | 5 | 41.98 | 5.62 | 46.36 | 200 | 20 | 7 | 12 | 100 | 1.018015 |  |  | 48.5
wheat straw | 3 | 45.27 | 6.04 | 37.57 | 180 | 12 | 1.4 | 10 | 40 | 0.5608953 |  |  | 41.3 |  |  | Pickering emulsions stabilized by amphiphilic carbonaceous materials derived from wheat straw
wheat straw | 3 | 45.27 | 6.04 | 37.57 | 180 | 12 | 1.2 | 10 | 40 | 0.5133618 |  |  | 37.8
wheat straw | 3 | 45.27 | 6.04 | 37.57 | 210 | 12 | 7 | 10 | 40 | 0.6220098 |  |  | 45.8
wheat straw | 3 | 45.27 | 6.04 | 37.57 | 210 | 12 | 1.9 | 10 | 40 | 0.6138612 |  |  | 45.2
wheat straw | 3 | 45.27 | 6.04 | 37.57 | 210 | 12 | 1.4 | 10 | 40 | 0.5418819 |  |  | 39.9
wheat straw | 3 | 45.27 | 6.04 | 37.57 | 210 | 12 | 1.2 | 10 | 40 | 0.5038551 |  |  | 37.1
wheat straw | 25 | 46 | 6.8 | 37.6 | 200 | 6 | 2 | 20 | 1000 | 5.7385 |  |  | 49.9 |  |  | Hydrothermal carbonization (HTC) of wheat straw: Influence of feedwater pH prepared by acetic acid and potassium hydroxide
wheat straw | 25 | 46 | 6.8 | 37.6 | 260 | 6 | 2 | 20 | 1000 | 3.5995 |  |  | 31.3
wheat straw | 25 | 46 | 6.8 | 37.6 | 260 | 6 | 3 | 20 | 1000 | 3.956 |  |  | 34.4
wheat straw | 25 | 46 | 6.8 | 37.6 | 260 | 6 | 4 | 20 | 1000 | 3.749 |  |  | 32.6
wheat straw | 25 | 46 | 6.8 | 37.6 | 260 | 6 | 5 | 20 | 1000 | 4.0595 |  |  | 35.3
wheat straw | 25 | 46 | 6.8 | 37.6 | 260 | 6 | 6 | 20 | 1000 | 4.1285 |  |  | 35.9
wheat straw | 25 | 46 | 6.8 | 37.6 | 260 | 6 | 7 | 20 | 1000 | 4.1055 |  |  | 35.7
wheat straw | 25 | 46 | 6.8 | 37.6 | 260 | 6 | 8 | 20 | 1000 | 4.0135 |  |  | 34.9
wheat straw | 25 | 46 | 6.8 | 37.6 | 260 | 6 | 9 | 20 | 1000 | 3.979 |  |  | 34.6
wheat straw | 25 | 46 | 6.8 | 37.6 | 260 | 6 | 10 | 20 | 1000 | 3.933 |  |  | 34.2
wheat straw | 25 | 46 | 6.8 | 37.6 | 260 | 6 | 11 | 20 | 1000 | 3.9445 |  |  | 34.3
wheat straw | 25 | 46 | 6.8 | 37.6 | 260 | 6 | 12 | 20 | 1000 | 3.956 |  |  | 34.4
wheat straw | 35 | 48.6 | 6.3 | 43.8 | 220 | 5 | 7 | 4 | 250 | 6.804 |  |  | 40 |  |  | Pyrolysis vs. hydrothermal carbonization: Understanding the effect of biomass structural components and inorganic compounds on the char properties
Pine bark | 35 | 54.7 | 5.6 | 39.2 | 220 | 5 | 7 | 4 | 250 | 8.61525 |  |  | 45
Macauba | 35 | 52.4 | 5.8 | 41.2 | 220 | 5 | 7 | 4 | 250 | 7.336 |  |  | 40
Agave Salmiana bagasse | 3 | 38 | 4.1 | 56.1 | 250 | 0.5 | 7 | 9 | 50 | 0.513 |  |  | 45 |  |  | Modeling of Agave Salmiana bagasse conversion by hydrothermal carbonization (HTC) for solid fuel combustion using surface response methodology
rice straw | 5 | 36.73 | 7.08 | 52.56 | 220 | 1 | 7 | 10 | 100 | 0.907231 |  |  | 49.4 |  |  | Study on hydrothermal carbonization of rice straw
rice straw | 5 | 36.73 | 7.08 | 52.56 | 240 | 1 | 7 | 10 | 100 | 0.73478365 |  |  | 40.01
rice straw | 5 | 36.73 | 7.08 | 52.56 | 260 | 1 | 7 | 10 | 100 | 0.6211043 |  |  | 33.82
rice straw | 5 | 36.73 | 7.08 | 52.56 | 280 | 1 | 7 | 10 | 100 | 0.4973242 |  |  | 27.08
rice straw | 5 | 36.73 | 7.08 | 52.56 | 260 | 0 | 7 | 10 | 100 | 0.70686885 |  |  | 38.49
rice straw | 5 | 36.73 | 7.08 | 52.56 | 260 | 0.5 | 7 | 10 | 100 | 0.65875255 |  |  | 35.87
rice straw | 5 | 36.73 | 7.08 | 52.56 | 260 | 1 | 7 | 10 | 100 | 0.6211043 |  |  | 33.82
rice straw | 5 | 36.73 | 7.08 | 52.56 | 260 | 2 | 7 | 10 | 100 | 0.55003175 |  |  | 29.95
corn straw | 150 | 43.6 | 7.2 | 47.2 | 240 | 0.5 | 7 | 7 | 3000 | 31.392 |  |  | 48 |  |  | Evaluating performance of pyrolysis and gasification processes of agriculture residues-derived hydrochar: Effect of hydrothermal carbonization
corn straw | 3 | 42.69 | 5.9 | 34.56 | 230 | 2 | 7 | 20 | 100 | 0.6134553 |  |  | 47.9 |  |  | Low Temperature One-Pot Hydrothermal Carbonization of Corn Straw into Hydrochar for Adsorbing Cadmium (II) in Wastewater
rice straw | 50 | 39.43 | 5.84 | 42.61 | 240 | 1.5 | 7 | 20 | 2000 | 7.41284 |  |  | 37.6 |  |  | Bio- and hydrochars from rice straw and pig manure: Inter-comparison
rice straw | 50 | 39.43 | 5.84 | 42.61 | 300 | 1.5 | 7 | 20 | 2000 | 5.04704 |  |  | 25.6
rice straw | 15 | 39.43 | 5.84 | 42.61 | 300 | 0 | 7 | 10 | 250 | 2.7739005 |  |  | 46.9 |  |  | Multiple deposition reaction of rice straw by hydrothermal carbonization
rice straw | 15 | 39.43 | 5.84 | 42.61 | 300 | 0.2 | 7 | 10 | 250 | 2.60238 |  |  | 44
rice straw | 15 | 39.43 | 5.84 | 42.61 | 300 | 0.3 | 7 | 10 | 250 | 2.4426885 |  |  | 41.3
rice straw | 15 | 39.43 | 5.84 | 42.61 | 300 | 0.5 | 7 | 10 | 250 | 2.436774 |  |  | 41.2
rice straw | 15 | 39.43 | 5.84 | 42.61 | 300 | 0.7 | 7 | 10 | 250 | 2.60238 |  |  | 44
rice straw | 15 | 39.43 | 5.84 | 42.61 | 300 | 1 | 7 | 10 | 250 | 2.6082945 |  |  | 44.1
rice straw | 15 | 39.43 | 5.84 | 42.61 | 300 | 2 | 7 | 10 | 250 | 2.555064 |  |  | 43.2
rice straw | 15 | 39.43 | 5.84 | 42.61 | 300 | 3 | 7 | 10 | 250 | 2.531406 |  |  | 42.8
rice straw | 15 | 39.43 | 5.84 | 42.61 | 300 | 4 | 7 | 10 | 250 | 2.531406 |  |  | 42.8
rice straw | 15 | 39.43 | 5.84 | 42.61 | 300 | 5 | 7 | 10 | 250 | 2.3243985 |  |  | 39.3
rice straw | 15 | 39.43 | 5.84 | 42.61 | 300 | 6 | 7 | 10 | 250 | 2.6201235 |  |  | 44.3
rice straw | 15 | 39.43 | 5.84 | 42.61 | 300 | 7 | 7 | 10 | 250 | 2.3007405 |  |  | 38.9
rice straw | 15 | 39.43 | 5.84 | 42.61 | 300 | 8 | 7 | 10 | 250 | 2.4781755 |  |  | 41.9
rape stalk | 5 | 44.42 | 6.27 | 45.2 | 260 | 1 | 7 | 8 | 100 | 0.8884 |  |  | 40 |  |  | Effects of different hydrothermal conditions on compositions and structural characteristics of microwave-assisted hydrothermal carbonization products from crop residues
cotton stalk | 5 | 44.16 | 6.31 | 43.82 | 260 | 1 | 7 | 8 | 100 | 0.8832 |  |  | 40
corn stover | 5 | 46.23 | 6.18 | 42.6 | 260 | 1 | 7 | 8 | 100 | 0.97083 |  |  | 42
corn stover | 5 | 46.23 | 6.18 | 42.6 | 240 | 2 | 7 | 8 | 100 | 1.0332405 |  |  | 44.7
corn stover | 5 | 46.23 | 6.18 | 42.6 | 240 | 4 | 7 | 8 | 100 | 0.9823875 |  |  | 42.5
corn stover | 5 | 46.23 | 6.18 | 42.6 | 240 | 6 | 7 | 8 | 100 | 1.0563555 |  |  | 45.7
Eucommia ulmoides Oliver | 15 | 47.03 | 6.07 | 45.54 | 300 | 0.5 | 7 | 15 | 500 | 2.8218 |  |  | 40 |  |  | Comparative Evaluation of Hydrothermal Carbonization and Low Temperature Pyrolysis of Eucommia ulmoides Oliver for the Production of Solid Biofuel
Chinese fan palm | 8 | 48.99 | 7.26 | 36.06 | 240 | 1 | 7 | 19 | 250 | 1.842024 |  |  | 47 |  |  | Hydrothermal carbonization of Chinese fan palm
Chinese fan palm | 8 | 48.99 | 7.26 | 36.06 | 240 | 1.6 | 7 | 19 | 250 | 1.783236 |  |  | 45.5
corn stalk | 5 | 45.41 | 6.61 | 40.55 | 240 | 0.5 | 7 | 10 | 100 | 1.067135 |  |  | 47 |  |  | Characterization of Hydrochar Pellets from Hydrothermal Carbonization of Agricultural Residues
corn stalk | 5 | 45.41 | 6.61 | 40.55 | 240 | 1 | 7 | 10 | 100 | 1.026266 |  |  | 45.2
corn stalk | 5 | 45.41 | 6.61 | 40.55 | 240 | 2 | 7 | 10 | 100 | 0.962692 |  |  | 42.4
corn stalk | 5 | 45.41 | 6.61 | 40.55 | 300 | 1 | 7 | 10 | 100 | 0.781052 |  |  | 34.4
corn stalk | 2 | 44.24 | 5.79 | 49.83 | 200 | 6 | 7 | 32.5 | 100 | 0.26544 |  |  | 30
corn stalk | 2 | 44.24 | 5.79 | 49.83 | 200 | 10 | 7 | 32.5 | 100 | 0.283136 |  |  | 32
millet stalk | 30 | 41.51 | 5.89 | 41.7 | 240 | 6 | 7 | 10 | 2000 | 4.943841 |  |  | 39.7 |  |  | Hydrothermal carbonization of millet stalk and dilute-acid-impregnated millet stalk: combustion behaviors of hydrochars by thermogravimetric analysis and a novel mixed-function fitting method
millet stalk | 30 | 41.51 | 5.89 | 41.7 | 300 | 6 | 7 | 10 | 2000 | 3.910242 |  |  | 31.4
rice husk | 5 | 25.9 | 4.7 |  | 220 | 0.5 | 7 | 10 |  | 0.641025 |  |  | 49.5 |  |  | Upgradation of chemical, fuel, thermal, and structural properties of rice husk through microwave-assisted hydrothermal carbonization
waste eucalyptus bark | 5 | 45.22 | 6.38 | 48.4 | 220 | 2 | 7 | 10 | 100 | 1.058148 |  |  | 46.8 |  |  | Preparation and characterization of hydrochar from waste eucalyptus bark by hydrothermal carbonization
waste eucalyptus bark | 5 | 45.22 | 6.38 | 48.4 | 240 | 2 | 7 | 10 | 100 | 0.942837 |  |  | 41.7
waste eucalyptus bark | 5 | 45.22 | 6.38 | 48.4 | 275 | 2 | 7 | 10 | 100 | 0.960925 |  |  | 42.5
waste eucalyptus bark | 5 | 45.22 | 6.38 | 48.4 | 300 | 2 | 7 | 10 | 100 | 0.9044 |  |  | 40
waste eucalyptus bark | 5 | 45.22 | 6.38 | 48.4 | 240 | 4 | 7 | 10 | 100 | 0.945098 |  |  | 41.8
waste eucalyptus bark | 5 | 45.22 | 6.38 | 48.4 | 240 | 6 | 7 | 10 | 100 | 0.938315 |  |  | 41.5
waste eucalyptus bark | 5 | 45.22 | 6.38 | 48.4 | 240 | 8 | 7 | 10 | 100 | 0.906661 |  |  | 40.1
waste eucalyptus bark | 5 | 45.22 | 6.38 | 48.4 | 240 | 10 | 7 | 10 | 100 | 0.908922 |  |  | 40.2
cellulose | 8 | 40 | 6.666667 | 53.33333 | 250 | 0.5 | 7 | 13.75 | 500 | 0.992 |  |  | 31 |  |  | Effect of reactor temperature and residence time on physiochemical performance of cellulose hydrothermal products
water hyacinth | 8 | 36.65 | 5.86 | 34.2 | 180 | 1 | 7 | 10 | 250 | 1.401496 |  |  | 47.8 |  |  | Conversion of water hyacinth to value-added fuel via hydrothermal carbonization
water hyacinth | 8 | 36.65 | 5.86 | 34.2 | 210 | 1 | 7 | 10 | 250 | 1.404428 |  |  | 47.9
water hyacinth | 8 | 36.65 | 5.86 | 34.2 | 240 | 1 | 7 | 10 | 250 | 0.973424 |  |  | 33.2
water hyacinth | 8 | 36.65 | 5.86 | 34.2 | 270 | 1 | 7 | 10 | 250 | 0.844416 |  |  | 28.8
water hyacinth | 8 | 36.65 | 5.86 | 34.2 | 210 | 1.5 | 7 | 10 | 250 | 1.257828 |  |  | 42.9
water hyacinth | 8 | 36.65 | 5.86 | 34.2 | 210 | 1 | 3 | 10 | 250 | 1.181596 |  |  | 40.3
water hyacinth | 8 | 36.65 | 5.86 | 34.2 | 210 | 1 | 5 | 10 | 250 | 1.307672 |  |  | 44.6
water hyacinth | 8 | 36.65 | 5.86 | 34.2 | 210 | 1 | 9 | 10 | 250 | 1.301808 |  |  | 44.4
water hyacinth | 8 | 36.65 | 5.86 | 34.2 | 210 | 1 | 11 | 10 | 250 | 1.21678 |  |  | 41.5
Seaweed (Macroalgae) | 15 | 33.76 | 4.19 | 34.75 | 180 | 0.5 | 7 | 9 | 500 | 2.375016 |  |  | 46.9 |  |  | Hydrothermal Carbonization (HTC) of Seaweed (Macroalgae) for Producing Hydrochar
Seaweed (Macroalgae) | 15 | 33.76 | 4.19 | 34.75 | 180 | 1 | 7 | 9 | 500 | 2.311716 |  |  | 45.65
Seaweed (Macroalgae) | 15 | 33.76 | 4.19 | 34.75 | 180 | 2 | 7 | 9 | 500 | 2.293992 |  |  | 45.3
Seaweed (Macroalgae) | 15 | 33.76 | 4.19 | 34.75 | 200 | 0.5 | 7 | 9 | 500 | 2.326908 |  |  | 45.95
Seaweed (Macroalgae) | 15 | 33.76 | 4.19 | 34.75 | 200 | 1 | 7 | 9 | 500 | 2.116752 |  |  | 41.8
Seaweed (Macroalgae) | 15 | 33.76 | 4.19 | 34.75 | 200 | 2 | 7 | 9 | 500 | 2.010408 |  |  | 39.7
Seaweed (Macroalgae) | 15 | 33.76 | 4.19 | 34.75 | 220 | 0.5 | 7 | 9 | 500 | 1.828104 |  |  | 36.1
Seaweed (Macroalgae) | 15 | 33.76 | 4.19 | 34.75 | 220 | 1 | 7 | 9 | 500 | 1.754676 |  |  | 34.65
Seaweed (Macroalgae) | 15 | 33.76 | 4.19 | 34.75 | 220 | 2 | 7 | 9 | 500 | 1.54452 |  |  | 30.5
pomelo peel | 8 | 42.1 | 6.11 | 48.79 | 220 | 6 | 3.6 | 6.25 | 100 | 1.3148672 |  |  | 39.04 |  |  | Surfactants/citric acid catalyzed hydrothermal carbonization of pomelo peel for solid fuels: Conversion mechanism and combustion performance
Brewers’ Spent Grain | 20 | 50.28 | 6.37 | 39.17 | 180 | 2 | 7 | 20 | 1000 | 4.7182752 |  |  | 46.92 |  |  | Sustainable Production of Solid Biofuels and Biomaterials by Microwave-Assisted, Hydrothermal Carbonization (MA-HTC) of Brewers’ Spent Grain (BSG)
Brewers’ Spent Grain | 20 | 50.28 | 6.37 | 39.17 | 250 | 2 | 7 | 20 | 1000 | 3.5658576 |  |  | 35.46
Brewers’ Spent Grain | 20 | 50.28 | 6.37 | 39.17 | 250 | 0 | 7 | 20 | 1000 | 4.3934664 |  |  | 43.69
﻿Moso bamboo | 100 | 46.47 | 6.33 | 43.44 | 260 | 1 | 7 | 10 | 2000 | 18.49506 |  |  | 39.8 |  |  | Evaluation of engineered hydrochar from KMnO4 treated bamboo residues: Physicochemical properties, hygroscopic dynamics, and morphology
corn stalk | 30 | 44.86 | 5.77 | 44.2 | 230 | 8 | 7 | 10 | 2000 | 6.66171 |  |  | 49.5 |  |  | Characteristic evolution of hydrochar from hydrothermal carbonization of corn stalk
corn stalk | 30 | 44.86 | 5.77 | 44.2 | 250 | 8 | 7 | 10 | 2000 | 5.92152 |  |  | 44
corn stalk | 30 | 44.86 | 5.77 | 44.2 | 270 | 8 | 7 | 10 | 2000 | 5.51778 |  |  | 41
corn stalk | 30 | 44.86 | 5.77 | 44.2 | 290 | 8 | 7 | 10 | 2000 | 4.97946 |  |  | 37
orange peel waste | 30 | 45.13 | 6.02 | 48 | 150 | 1 | 7 | 5 | 500 | 4.643877 |  |  | 34.3 |  |  | Uncatalyzed and acid-aided microwave hydrothermal carbonization of orange peel waste
orange peel waste | 30 | 45.13 | 6.02 | 48 | 150 | 1.5 | 7 | 5 | 500 | 5.077125 |  |  | 37.5
orange peel waste | 30 | 45.13 | 6.02 | 48 | 150 | 2 | 7 | 5 | 500 | 5.117742 |  |  | 37.8
orange peel waste | 30 | 45.13 | 6.02 | 48 | 175 | 1 | 7 | 5 | 500 | 5.185437 |  |  | 38.3
orange peel waste | 30 | 45.13 | 6.02 | 48 | 175 | 1.5 | 7 | 5 | 500 | 4.968813 |  |  | 36.7
orange peel waste | 30 | 45.13 | 6.02 | 48 | 175 | 2 | 7 | 5 | 500 | 4.589721 |  |  | 33.9
orange peel waste | 30 | 45.13 | 6.02 | 48 | 200 | 1 | 7 | 5 | 500 | 6.282096 |  |  | 46.4
orange peel waste | 30 | 45.13 | 6.02 | 48 | 200 | 1.5 | 7 | 5 | 500 | 5.903004 |  |  | 43.6
orange peel waste | 30 | 45.13 | 6.02 | 48 | 200 | 2 | 7 | 5 | 500 | 5.022969 |  |  | 37.1
orange peel waste | 30 | 45.13 | 6.02 | 48 | 150 | 1 | 2 | 5 | 500 | 6.986124 |  |  | 51.6
orange peel waste | 30 | 45.13 | 6.02 | 48 | 150 | 1.5 | 2 | 5 | 500 | 8.231712 |  |  | 60.8
orange peel waste | 30 | 45.13 | 6.02 | 48 | 150 | 2 | 2 | 5 | 500 | 8.109861 |  |  | 59.9
orange peel waste | 30 | 45.13 | 6.02 | 48 | 175 | 1 | 2 | 5 | 500 | 6.22794 |  |  | 46
orange peel waste | 30 | 45.13 | 6.02 | 48 | 175 | 1.5 | 2 | 5 | 500 | 5.943621 |  |  | 43.9
orange peel waste | 30 | 45.13 | 6.02 | 48 | 175 | 2 | 2 | 5 | 500 | 6.065472 |  |  | 44.8
orange peel waste | 30 | 45.13 | 6.02 | 48 | 200 | 1 | 2 | 5 | 500 | 5.699919 |  |  | 42.1
orange peel waste | 30 | 45.13 | 6.02 | 48 | 200 | 1.5 | 2 | 5 | 500 | 4.60326 |  |  | 34
orange peel waste | 30 | 45.13 | 6.02 | 48 | 200 | 2 | 2 | 5 | 500 | 4.928196 |  |  | 36.4
cotton stalk | 8 | 46.43 | 6.31 | 44.98 | 220 | 4 | 7 | 15 | 350 | 1.522904 |  |  | 41 |  |  | Characterization and pelletization of cotton stalk hydrochar from HTC and combustion kinetics of hydrochar pellets by TGA
cotton stalk | 8 | 46.43 | 6.31 | 44.98 | 240 | 4 | 7 | 15 | 350 | 1.30004 |  |  | 35
cotton stalk | 8 | 46.43 | 6.31 | 44.98 | 260 | 4 | 7 | 15 | 350 | 1.225752 |  |  | 33
cotton stalk | 8 | 46.43 | 6.31 | 44.98 | 280 | 4 | 7 | 15 | 350 | 1.002888 |  |  | 27
cotton stalk | 8 | 46.43 | 6.31 | 44.98 | 300 | 4 | 7 | 15 | 350 | 0.9286 |  |  | 25
cotton stalk | 8 | 46.43 | 6.31 | 44.98 | 240 | 1 | 7 | 15 | 350 | 1.48576 |  |  | 40
cotton stalk | 8 | 46.43 | 6.31 | 44.98 | 240 | 2 | 7 | 15 | 350 | 1.30004 |  |  | 35
cotton stalk | 8 | 46.43 | 6.31 | 44.98 | 240 | 6 | 7 | 15 | 350 | 1.337184 |  |  | 36
cotton stalk | 8 | 46.43 | 6.31 | 44.98 | 240 | 8 | 7 | 15 | 350 | 1.355756 |  |  | 36.5
corn stalk | 2 | 43.64 | 5.76 | 49.15 | 230 | 0.75 | 7 | 25 | 100 | 0.3399556 |  |  | 38.95 |  |  | Microwave-assisted hydrothermal carbonization of corn stalk for solid biofuel production: Optimization of process parameters and characterization of hydrochar
macrophyte Potamogeton lucens | 30 | 38.61 | 6.05 | 41.09 | 240 | 0.5 | 7 | 8 | 700 | 5.09652 |  |  | 44 |  |  | Hydrothermal carbonization of macrophyte Potamogeton lucens for solid biofuel production Production of solid biofuel from macrophyte Potamogeton lucens
macrophyte Potamogeton lucens | 30 | 38.61 | 6.05 | 41.09 | 260 | 0.5 | 7 | 8 | 700 | 4.98069 |  |  | 43
macrophyte Potamogeton lucens | 30 | 38.61 | 6.05 | 41.09 | 280 | 0.5 | 7 | 8 | 700 | 4.86486 |  |  | 42
macrophyte Potamogeton lucens | 30 | 38.61 | 6.05 | 41.09 | 300 | 0.5 | 7 | 8 | 700 | 4.51737 |  |  | 39
macrophyte Potamogeton lucens | 30 | 38.61 | 6.05 | 41.09 | 320 | 0.5 | 7 | 8 | 700 | 4.28571 |  |  | 37
macrophyte Potamogeton lucens | 30 | 38.61 | 6.05 | 41.09 | 300 | 0.1666667 | 7 | 8 | 700 | 4.86486 |  |  | 42
macrophyte Potamogeton lucens | 30 | 38.61 | 6.05 | 41.09 | 300 | 0.3333333 | 7 | 8 | 700 | 4.6332 |  |  | 40
macrophyte Potamogeton lucens | 30 | 38.61 | 6.05 | 41.09 | 300 | 0.6666667 | 7 | 8 | 700 | 4.51737 |  |  | 39
macrophyte Potamogeton lucens | 30 | 38.61 | 6.05 | 41.09 | 300 | 0.5 | 7 | 4 | 700 | 4.98069 |  |  | 43
macrophyte Potamogeton lucens | 30 | 38.61 | 6.05 | 41.09 | 300 | 0.5 | 7 | 6 | 700 | 4.6332 |  |  | 40
macrophyte Potamogeton lucens | 30 | 38.61 | 6.05 | 41.09 | 300 | 0.5 | 7 | 12 | 700 | 4.51737 |  |  | 39
macrophyte Potamogeton lucens | 30 | 38.61 | 6.05 | 41.09 | 300 | 0.5 | 3 | 8 | 700 | 4.16988 |  |  | 36
macrophyte Potamogeton lucens | 30 | 38.61 | 6.05 | 41.09 | 300 | 0.5 | 12 | 8 | 700 | 4.28571 |  |  | 37
macrophyte Potamogeton lucens | 30 | 38.61 | 6.05 | 41.09 | 300 | 0.5 | 9 | 8 | 700 | 4.16988 |  |  | 36
cellulose | 5 | 48.5 | 5.6 | 45.9 | 220 | 8 | 7 | 6 | 100 | 1.09125 |  |  | 45 |  |  | Hydrothermal carbonization of cellulose in aqueous phase of bio-oil: The significant impacts on properties of hydrochar
cellulose | 5 | 48.5 | 5.6 | 45.9 | 260 | 8 | 7 | 6 | 100 | 1.006375 |  |  | 41.5
corn waste | 20 | 46.24 | 6.52 | 43.3 | 240 | 1 | 7 | 10 | 500 | 3.88416 |  |  | 42 |  |  | Evaluation of fuel properties and combustion behaviour of hydrocharderived from hydrothermal carbonisation of agricultural wastes
corn waste | 20 | 46.24 | 6.52 | 43.3 | 260 | 1 | 7 | 10 | 500 | 3.2368 |  |  | 35
sugarcane bagasse | 90 | 46.75 | 5.48 | 46.05 | 235 | 0.5 | 7 | 8 | 2000 | 18.9379575 |  |  | 45.01 |  |  | Hydrothermal carbonization (HTC) of selected woody and herbaceous biomass feedstocks
sugarcane bagasse | 90 | 46.75 | 5.48 | 46.05 | 255 | 0.5 | 7 | 8 | 2000 | 18.7528275 |  |  | 44.57
corn stover | 90 | 45.41 | 5.31 | 41.69 | 255 | 0.5 | 7 | 8 | 2000 | 16.3476 |  |  | 40
corn stover | 90 | 45.41 | 5.31 | 41.69 | 275 | 0.5 | 7 | 8 | 2000 | 17.3243691 |  |  | 42.39
﻿almond shell | 4 | 45.86 | 5.88 | 47.92 | 220 | 12 | 7 | 20 | 100 | 0.880512 |  |  | 48 |  |  | Hydrothermal carbonization coupled with fast pyrolysis of almond shells: Valorization and production of valuable chemicals
soybean straw | 15 | 45.76 | 5.58 | 41.58 | 320 | 0.5 | 7 | 3 | 100 | 1.3515216 |  |  | 19.69 |  |  | Hydrothermal liquefaction of soybean straw: Effect of steam explosion pretreatment and reaction media
soybean straw | 15 | 45.76 | 5.58 | 41.58 | 320 | 0.5 | 7 | 3 | 100 | 1.4126112 |  |  | 20.58
soybean straw | 15 | 45.76 | 5.58 | 41.58 | 320 | 0.5 | 7 | 3 | 100 | 1.245816 |  |  | 18.15
corn straw | 100 | 47.1 | 6.46 | 45.6 | 240 | 2 | 7 | 10 | 2000 | 19.3581 |  |  | 41.1 |  |  | Liquid-solid ratio during hydrothermal carbonization affects hydrochar application potential in soil: Based on characteristics comparison and economic benefit analysis
corn straw | 100 | 47.1 | 6.46 | 45.6 | 240 | 2 | 7 | 4 | 2000 | 20.9595 |  |  | 44.5
corn straw | 100 | 47.1 | 6.46 | 45.6 | 240 | 2 | 7 | 1 | 2000 | 19.0284 |  |  | 40.4
corn stover | 5 | 43.57 | 5.84 | 49.98 | 300 | 0.25 | 7 | 6 | 250 | 0.77885284 |  | 0.93132975 | 35.75179 |  | 42.75096 | Hydrothermal liquefaction of lignocellulosic biomass feedstock to produce biofuels: Parametric study and products characterization
corn stover | 5 | 43.57 | 5.84 | 49.98 | 250 | 0.25 | 7 | 6 | 250 | 0.6765726 |  | 0.998829 | 31.05681 |  | 45.84939
corn stover | 5 | 43.57 | 5.84 | 49.98 | 300 | 0.25 | 7 | 6 | 250 | 0.67824911 |  | 1.1754075 | 31.13377 |  | 53.9549
corn stover | 5 | 43.57 | 5.84 | 49.98 | 350 | 0.25 | 7 | 6 | 250 | 0.9156466 |  |  | 42.03106
corn stover | 5 | 43.57 | 5.84 | 49.98 | 375 | 0.25 | 7 | 6 | 250 | 0.742203 |  | 0.7517331 | 34.06945 |  | 34.50691
corn stover | 5 | 43.57 | 5.84 | 49.98 | 300 | 0 | 7 | 6 | 250 | 0.5366075 |  | 1.2024781 | 24.63197 |  | 55.19753
corn stover | 5 | 43.57 | 5.84 | 49.98 | 300 | 0.5 | 7 | 6 | 250 | 0.6279273 |  |  | 28.82384
corn stover | 5 | 43.57 | 5.84 | 49.98 | 300 | 1 | 7 | 6 | 250 | 0.62436 |  | 0.97012575 | 28.66009 |  | 44.53182
penicillin residue | 26.85 | 44.88 | 6.27 | 34.12 | 280 | 3 | 7 | 4 | 250 | 1.6005822 | 5.606695 | 5.1010167 | 13.28253 | 46.52751 | 42.33111 | Effects of aqueous phase circulation and catalysts on hydrothermal liquefaction (HTL) of penicillin residue (PR): Characteristics of the aqueous phase, solid residue and bio oil
penicillin residue | 26.85 | 44.88 | 6.27 | 34.12 | 280 | 3 | 12 | 4 | 250 |  | 5.109219 | 6.67438911 |  | 42.39917 | 55.38783
corn stalk | 6 | 44.17 |  | 41.15 | 300 | 0.5 | 7 | 10 | 500 | 0.987228 | 0.0048411 | 0.845976 | 37.25108 | 0.1826692 | 31.92121 | Effect of aqueous phase recirculation on characteristics of bio-crude oil formation during hydrothermal liquefaction of corn stalk
corn stalk | 6 | 44.17 | 5.65 | 49.07 | 300 | 0.5 | 7 | 10 | 500 | 0.91528176 | 0.0014526 | 0.8551896 | 34.53633 | 0.05481096 | 32.26887 | Effect of Accumulative Recycling of Aqueous Phase on the Properties of Hydrothermal Degradation of Dry Biomass and Bio-Crude Oil Formation
Blackcurrant | 34.8 | 50.3 | 6.8 | 36.8 | 310 | 0.1666667 | 7 | 5.9 | 600 |  | 2.450616 | 6.56415 |  | 14 | 37.5 | Bio-oil Production from Food Processing Residues: Improving the Bio-oil Yield and Quality by Aqueous Phase Recycle in Hydrothermal Liquefaction of Blackcurrant (Ribes nigrum L.) Pomace
algae | 0.8525 | 52.6 | 7.35 | 28 | 320 | 0.3333333 | 7 | 1.64 | 4.1 |  | 0.0714676 | 0.228743823 |  | 15.93783 | 51.01163 | Effect of temperature, water loading, and Ru/C catalyst on water- insoluble and water-soluble biocrude fractions from hydrothermal liquefaction of algae
algae | 0.8525 | 52.6 | 7.35 | 28 | 350 | 0.3333333 | 7 | 1.64 | 4.1 |  | 0.0911828 | 0.1947162 |  | 20.33447 | 43.42321
algae | 0.8525 | 52.6 | 7.35 | 28 | 370 | 0.3333333 | 7 | 1.64 | 4.1 |  | 0.0634583 | 0.2228784525 |  | 14.15169 | 49.70361
algae | 0.8525 | 52.6 | 7.35 | 28 | 400 | 0.3333333 | 7 | 1.64 | 4.1 |  | 0.0345016 | 0.261654415 |  | 7.694123 | 58.35095
food waste | 6 | 46.46 | 7.52 | 41.8 | 190 | 0.5 | 7 | 10 | 120 |  | 1.71 | 0.8038296 |  | 61.34309 | 28.8359 | Comprehensive utilization for hydrothermal conversion products of food waste
food waste | 6 | 46.46 | 7.52 | 41.8 | 220 | 0.5 | 7 | 10 | 120 |  | 1.35 | 0.97325808 |  | 48.42876 | 34.91384
food waste | 6 | 46.46 | 7.52 | 41.8 | 250 | 0.5 | 7 | 10 | 120 |  | 1.2 | 1.2654171 |  | 43.04778 | 45.3945
food waste | 6 | 46.46 | 7.52 | 41.8 | 280 | 0.5 | 7 | 10 | 120 |  | 1.14 | 1.6279515 |  | 40.89539 | 58.39975
food waste | 6 | 46.46 | 7.52 | 41.8 | 310 | 0.5 | 7 | 10 | 120 |  | 1.02 | 1.66765716 |  | 36.59062 | 59.82412
food waste | 6 | 46.46 | 7.52 | 41.8 | 340 | 0.5 | 7 | 10 | 120 |  | 0.9 | 1.57426848 |  | 32.28584 | 56.47397
food waste | 6 | 46.46 | 7.52 | 41.8 | 370 | 0.5 | 7 | 10 | 120 |  | 0.6904548 | 1.5657852 |  | 24.76879 | 56.16965
Nannochloropsis sp. | 0.08125 | 47.6 | 7.5 | 25.1 | 186 | 0.01666667 | 7 | 6.666667 | 4.6 |  | 0.008397949 | 0.02433299375 |  | 21.71415 | 62.9166 | Characterization of Products from Fast and Isothermal Hydrothermal Liquefaction of Microalgae
Nannochloropsis sp. | 0.5005 | 47.6 | 7.5 | 25.1 | 186 | 0.01666667 | 7 | 6.666667 | 4.6 |  | 0.06676514 | 0.129648519 |  | 28.02455 | 54.41975
Nannochloropsis sp. | 0.5005 | 47.6 | 7.5 | 25.1 | 279 | 0.3333333 | 7 | 6.666667 | 4.6 |  | 0.06893293 | 0.129504375 |  | 28.93448 | 54.35924
algae 1 | 10 | 51.41 | 7.59 | 24.47 | 280 | 0.5 | 7 | 6.666667 | 100 | 1.02046 | 0.098175 | 2.40537 | 19.84945 | 1.909648 | 46.78798 | Influence of biochemical composition during hydrothermal liquefaction of algae on product yields and fuel properties
algae 1 | 10 | 51.41 | 7.59 | 24.47 | 320 | 0.5 | 7 | 6.666667 | 100 | 1.39806 | 0.044878 | 3.1068 | 27.19432 | 0.872943 | 60.43182
algae 2 | 10 | 54.34 | 8.04 | 32.12 | 280 | 0.5 | 7 | 6.666667 | 100 | 1.945 | 0.034074 | 2.723 | 35.79315 | 0.6270519 | 50.11042
algae 2 | 10 | 54.34 | 8.04 | 32.12 | 320 | 0.5 | 7 | 6.666667 | 100 | 1.43154 | 0.016008 | 3.9765 | 26.34413 | 0.2945896 | 73.17814
algae 3 | 10 | 62.51 | 9.24 | 19.85 | 280 | 0.5 | 7 | 6.666667 | 100 | 1.9955 | 0.015824 | 3.91425 | 31.92289 | 0.2531435 | 62.61798
algae 3 | 10 | 62.51 | 9.24 | 19.85 | 320 | 0.5 | 7 | 6.666667 | 100 | 1.74042 | 0.008897 | 4.50927 | 27.84227 | 0.1423292 | 72.13678
algae 4 | 10 | 62.12 | 9.36 | 18.52 | 320 | 0.5 | 7 | 6.666667 | 100 |  | 0.00696 | 5.19552 |  | 0.1120412 | 83.63683
algae 6 | 10 | 56.83 | 9.32 | 20.3 | 280 | 0.5 | 7 | 6.666667 | 100 |  | 0.14654 | 2.51592 |  | 2.578568 | 44.27098
algae 6 | 10 | 56.83 | 9.32 | 20.3 | 320 | 0.5 | 7 | 6.666667 | 100 |  | 0.046816 | 3.65976 |  | 0.8237903 | 64.39838
algae 7 | 10 | 54.34 | 8.69 | 24.83 | 280 | 0.5 | 7 | 6.666667 | 100 | 1.44856 | 0.098192 | 2.49552 | 26.65734 | 1.806993 | 45.92418
algae 7 | 10 | 54.34 | 8.69 | 24.83 | 320 | 0.5 | 7 | 6.666667 | 100 | 1.67076 | 0.065025 | 2.76516 | 30.74641 | 1.196632 | 50.88627
algae 8 | 10 | 56.31 | 8.32 | 31.35 | 280 | 0.5 | 7 | 6.666667 | 100 | 1.3864 | 0.026316 | 4.0534 | 24.62085 | 0.4673415 | 71.98366
algae 8 | 10 | 56.31 | 8.32 | 31.35 | 320 | 0.5 | 7 | 6.666667 | 100 | 1.38258 | 0.005156 | 4.3219 | 24.55301 | 0.09156455 | 76.75191
Algae (Nannochloropsis) | 10 | 56.83 | 9.32 | 19.93 | 250 | 1 | 7 | 6 | 100 |  | 1.36392 | 2.04588 |  | 24 | 36 | Effect of temperature and Na2CO3 catalyst on hydrothermal liquefaction of algae
Algae (Nannochloropsis) | 10 | 56.83 | 9.32 | 19.93 | 300 | 1 | 7 | 6 | 100 | 0.89008 | 0.51147 | 3.4098 | 15.66215 | 9 | 60
Algae (Nannochloropsis) | 10 | 56.83 | 9.32 | 19.93 | 350 | 1 | 7 | 6 | 100 | 0.65312 | 0.255735 | 3.86444 | 11.49252 | 4.5 | 68
Algae (Isochrysis) | 10 | 55.76 | 8.7 | 23.57 | 250 | 1 | 7 | 6 | 100 |  | 1.1152 | 2.39768 |  | 20 | 43
Algae (Isochrysis) | 10 | 55.76 | 8.7 | 23.57 | 300 | 1 | 7 | 6 | 100 | 1.23291 | 0.72488 | 2.73224 | 22.11101 | 13 | 49
Algae (Isochrysis) | 10 | 55.76 | 8.7 | 23.57 | 350 | 1 | 7 | 6 | 100 | 0.8715 | 0.33456 | 3.12256 | 15.62948 | 6 | 56
Algae (Nannochloropsis) | 10 | 56.83 | 9.32 | 19.93 | 250 | 1 | 11.7 | 6 | 100 |  | 1.19343 | 2.61418 |  | 21 | 46
Algae (Nannochloropsis) | 10 | 56.83 | 9.32 | 19.93 | 300 | 1 | 11.7 | 6 | 100 | 0.68191 | 0.62513 | 2.8415 | 11.99912 | 11 | 50
Algae (Nannochloropsis) | 10 | 56.83 | 9.32 | 19.93 | 350 | 1 | 11.7 | 6 | 100 | 0.5289 | 0.51147 | 2.8415 | 9.306704 | 9 | 50
Algae (Pavlova) | 10 | 54.34 | 8.69 | 24.01 | 250 | 1 | 11.7 | 6 | 100 |  | 1.0868 | 2.60832 |  | 20 | 48
Algae (Pavlova) | 10 | 54.34 | 8.69 | 24.01 | 300 | 1 | 11.7 | 6 | 100 | 0.47925 | 0.70642 | 3.31474 | 8.81947 | 13 | 61
Algae (Pavlova) | 10 | 54.34 | 8.69 | 24.01 | 350 | 1 | 11.7 | 6 | 100 | 0.55419 | 0.35321 | 3.8038 | 10.19856 | 6.5 | 70
Algae (Isochrysis) | 10 | 55.76 | 8.7 | 23.57 | 250 | 1 | 11.7 | 6 | 100 |  | 0.8364 | 2.84376 |  | 15 | 51
Algae (Isochrysis) | 10 | 55.76 | 8.7 | 23.57 | 300 | 1 | 11.7 | 6 | 100 |  | 0.44608 | 3.3456 |  | 8 | 60
Algae (Isochrysis) | 10 | 55.76 | 8.7 | 23.57 | 350 | 1 | 11.7 | 6 | 100 |  | 0.2788 | 3.28984 |  | 5 | 59
petrochemical sludge | 4.4 | 55.28 | 8.57 | 5.77 | 350 | 0.5 | 7 | 10 | 100 |  | 0.486464 | 1.8972096 |  | 20 | 78 | Hydrothermal treatment of petrochemical sludge in subcritical and supercritical water: Oil phase degradation and syngas production
petrochemical sludge | 4.4 | 55.28 | 8.57 | 5.77 | 375 | 0.5 | 7 | 10 | 100 |  | 0.5351104 | 1.8728864 |  | 22 | 77
petrochemical sludge | 4.4 | 55.28 | 8.57 | 5.77 | 400 | 0.5 | 7 | 10 | 100 |  | 0.5594336 | 1.82424 |  | 23 | 75
petrochemical sludge | 4.4 | 55.28 | 8.57 | 5.77 | 425 | 0.5 | 7 | 10 | 100 |  | 0.5959184 | 1.7999168 |  | 24.5 | 74
petrochemical sludge | 4.4 | 55.28 | 8.57 | 5.77 | 450 | 0.5 | 7 | 10 | 100 |  | 0.62997088 | 1.7269472 |  | 25.9 | 71
algae (Chlorella vulgaris) | 30 | 49.5 | 6.1 | 29.3 | 180 | 0.25 | 7 | 10 | 1000 |  | 5.2866 | 1.029 |  | 35.6 | 6.929293 | Systematic characterization of biocrude and aqueous phase from hydrothermal carbonization of algal biomass
algae (Chlorella vulgaris) | 30 | 49.5 | 6.1 | 29.3 | 200 | 0.25 | 7 | 10 | 1000 |  | 6.7122 | 2.92656 |  | 45.2 | 19.70747
algae (Chlorella vulgaris) | 30 | 49.5 | 6.1 | 29.3 | 220 | 0.25 | 7 | 10 | 1000 |  | 5.9103 | 5.8266 |  | 39.8 | 39.23636
algae (Chlorella vulgaris) | 30 | 49.5 | 6.1 | 29.3 | 180 | 1 | 7 | 10 | 1000 |  | 6.5637 | 1.90608 |  | 44.2 | 12.83556
algae (Chlorella vulgaris) | 30 | 49.5 | 6.1 | 29.3 | 200 | 1 | 7 | 10 | 1000 |  | 6.01425 | 4.26816 |  | 40.5 | 28.74182
algae (Chlorella vulgaris) | 30 | 49.5 | 6.1 | 29.3 | 220 | 1 | 7 | 10 | 1000 |  | 5.7321 | 7.71234 |  | 38.6 | 51.93495
biopulp | 1.22 | 52.3 | 7.1 | 37.1 | 350 | 0.25 | 7 | 7 | 12 | 0.0877351776 |  | 0.275734152 | 13.7503 |  | 43.21446 | Bio-Crude Production Improvement during Hydrothermal Liquefaction of Biopulp by Simultaneous Application of Alkali Catalysts and Aqueous Phase Recirculation
biopulp | 1.22 | 52.3 | 7.1 | 37.1 | 350 | 0.25 | 13.6 | 7 | 12 | 0.0617667944 |  | 0.286433125 | 9.680405 |  | 44.89125
biopulp | 1.22 | 52.3 | 7.1 | 37.1 | 350 | 0.25 | 13.6 | 7 | 12 | 0.0663398424 |  | 0.238848184 | 10.39712 |  | 37.4335
biopulp | 1.22 | 52.3 | 7.1 | 37.1 | 350 | 0.25 | 11.8 | 7 | 12 | 0.0562590678 |  | 0.3233671 | 8.817207 |  | 50.67973
biopulp | 1.22 | 52.3 | 7.1 | 37.1 | 350 | 0.25 | 11.8 | 7 | 12 | 0.060112206 |  | 0.298305616 | 9.42109 |  | 46.75197